## Test1
Deviatoric Stress (q) - 100 kPa | Deviatoric Stress (q) - 200 kPa | Deviatoric Stress (q) - 400 kPa | Volumetric Strain - 100 kPa | Volumetric Strain - 200 kPa | Volumetric Strain - 400 kPa
0 | 0 | 0 | 0 | 0 | 0
5.0788013e-16 | 1.0157603e-15 | 2.0315205e-15 | 4.8e-06 | 9.6e-06 | 1.92e-05
32.746515 | 61.398483 | 115.06133 | 0.0048901721 | 0.0049159628 | 0.0049445254
58.194476 | 109.45033 | 205.78649 | 0.0092775872 | 0.0093578453 | 0.0094383946
80.701238 | 151.88036 | 285.81191 | 0.013251617 | 0.013399486 | 0.013546204
101.73793 | 191.41257 | 360.16443 | 0.016914844 | 0.017134938 | 0.017353186
121.97681 | 229.31689 | 431.23106 | 0.020337283 | 0.020630726 | 0.020922246
136.31607 | 263.13186 | 500.33175 | 0.022690863 | 0.023659585 | 0.024298242
146.5833 | 282.80664 | 545.96103 | 0.024333688 | 0.02537516 | 0.02647113
156.15917 | 301.24576 | 581.35588 | 0.025836096 | 0.026953296 | 0.028122006
165.09167 | 318.53263 | 614.69278 | 0.027211159 | 0.028406133 | 0.029650753
173.42436 | 334.74079 | 646.09628 | 0.028471238 | 0.029745008 | 0.031067172
181.19719 | 349.93753 | 675.68029 | 0.02962723 | 0.03098012 | 0.032380732
188.4479 | 364.18556 | 703.54946 | 0.030688961 | 0.032120612 | 0.033599889
195.21263 | 377.54493 | 729.80247 | 0.031665421 | 0.033174895 | 0.034732363
201.52512 | 390.07256 | 754.53469 | 0.032564493 | 0.034150528 | 0.035785337
207.41823 | 401.82206 | 777.83666 | 0.033393546 | 0.035054255 | 0.036765291
212.92262 | 412.84583 | 799.79501 | 0.034159119 | 0.035892454 | 0.037678156
218.06719 | 423.19309 | 820.49263 | 0.03486711 | 0.036670818 | 0.038529365
222.87902 | 432.91044 | 840.00864 | 0.035522836 | 0.037394521 | 0.039323902
227.38343 | 442.04187 | 858.41848 | 0.036131094 | 0.038068275 | 0.040066332
231.60387 | 450.6286 | 875.79344 | 0.036696195 | 0.038696346 | 0.040760829
235.56266 | 458.71019 | 892.20088 | 0.037222151 | 0.039282736 | 0.041411211
239.27927 | 466.32159 | 907.7042 | 0.037712312 | 0.039830825 | 0.042020967
242.77218 | 473.49625 | 922.36297 | 0.038169819 | 0.040343799 | 0.042593287
246.059 | 480.2663 | 936.23485 | 0.038597631 | 0.040824676 | 0.043131211
249.15472 | 486.65935 | 949.37006 | 0.038998154 | 0.041275939 | 0.043637268
252.07434 | 492.70325 | 961.81937 | 0.039373822 | 0.041700104 | 0.044114024
254.83028 | 498.42134 | 973.62597 | 0.039726556 | 0.042099184 | 0.044563561
257.43523 | 503.83748 | 984.83413 | 0.040058358 | 0.042475272 | 0.044988042
259.89947 | 508.97129 | 995.48066 | 0.040370769 | 0.042830001 | 0.045389177
262.23378 | 513.84328 | 1005.6041 | 0.040665447 | 0.043165124 | 0.045768795
264.44667 | 518.46992 | 1015.2358 | 0.04094363 | 0.043481969 | 0.046128304
266.54729 | 522.86882 | 1024.4092 | 0.041206702 | 0.043782009 | 0.046469257
268.54342 | 527.05511 | 1033.151 | 0.041455796 | 0.044066467 | 0.046792815
269.13927 | 531.04136 | 1041.4903 | 0.041530188 | 0.044336311 | 0.0471003
269.14472 | 534.8417 | 1049.4521 | 0.041531173 | 0.044592696 | 0.047392805
269.15016 | 538.26602 | 1057.0561 | 0.041532158 | 0.044822977 | 0.04767116
269.15561 | 538.27612 | 1064.3272 | 0.041533144 | 0.044823963 | 0.047936464
269.16106 | 538.28623 | 1071.2855 | 0.041534129 | 0.04482495 | 0.048189564
269.1665 | 538.29634 | 1076.5916 | 0.041535114 | 0.044825936 | 0.04838208
269.17195 | 538.30644 | 1076.6104 | 0.0415361 | 0.044826923 | 0.048383068
269.1774 | 538.31655 | 1076.6291 | 0.041537085 | 0.044827909 | 0.048384056
269.18285 | 538.32666 | 1076.6479 | 0.04153807 | 0.044828896 | 0.048385044
269.18829 | 538.33677 | 1076.6666 | 0.041539055 | 0.044829882 | 0.048386031
269.19374 | 538.34687 | 1076.6854 | 0.041540041 | 0.044830869 | 0.048387019
269.19919 | 538.35698 | 1076.7041 | 0.041541026 | 0.044831855 | 0.048388007
269.20464 | 538.36709 | 1076.7228 | 0.041542011 | 0.044832842 | 0.048388994
269.21008 | 538.3772 | 1076.7416 | 0.041542997 | 0.044833828 | 0.048389982
269.21553 | 538.38731 | 1076.7603 | 0.041543982 | 0.044834815 | 0.04839097
269.22098 | 538.39741 | 1076.7791 | 0.041544967 | 0.044835802 | 0.048391957
269.22643 | 538.40752 | 1076.7978 | 0.041545953 | 0.044836788 | 0.048392945
269.23187 | 538.41763 | 1076.8166 | 0.041546938 | 0.044837775 | 0.048393933
269.23732 | 538.42774 | 1076.8353 | 0.041547923 | 0.044838761 | 0.04839492
269.24277 | 538.43785 | 1076.8541 | 0.041548909 | 0.044839748 | 0.048395908
269.24822 | 538.44796 | 1076.8728 | 0.041549894 | 0.044840734 | 0.048396896
269.25367 | 538.45807 | 1076.8916 | 0.041550879 | 0.044841721 | 0.048397883
269.25912 | 538.46817 | 1076.9103 | 0.041551865 | 0.044842708 | 0.048398871
269.26456 | 538.47828 | 1076.9291 | 0.04155285 | 0.044843694 | 0.048399859
269.27001 | 538.48839 | 1076.9478 | 0.041553835 | 0.044844681 | 0.048400846
269.27546 | 538.4985 | 1076.9666 | 0.041554821 | 0.044845667 | 0.048401834
269.28091 | 538.50861 | 1076.9853 | 0.041555806 | 0.044846654 | 0.048402821
269.28636 | 538.51872 | 1077.0041 | 0.041556791 | 0.044847641 | 0.048403809
269.29181 | 538.52883 | 1077.0228 | 0.041557777 | 0.044848627 | 0.048404797
269.29726 | 538.53894 | 1077.0416 | 0.041558762 | 0.044849614 | 0.048405784
269.30271 | 538.54905 | 1077.0603 | 0.041559747 | 0.0448506 | 0.048406772
269.30816 | 538.55916 | 1077.0791 | 0.041560733 | 0.044851587 | 0.048407759
269.31361 | 538.56927 | 1077.0978 | 0.041561718 | 0.044852574 | 0.048408747
269.31906 | 538.57939 | 1077.1166 | 0.041562703 | 0.04485356 | 0.048409735
269.3245 | 538.5895 | 1077.1354 | 0.041563689 | 0.044854547 | 0.048410722
269.32995 | 538.59961 | 1077.1541 | 0.041564674 | 0.044855533 | 0.04841171
269.3354 | 538.60972 | 1077.1729 | 0.041565659 | 0.04485652 | 0.048412697
269.34085 | 538.61983 | 1077.1916 | 0.041566645 | 0.044857507 | 0.048413685
269.3463 | 538.62994 | 1077.2104 | 0.04156763 | 0.044858493 | 0.048414672
269.35175 | 538.64005 | 1077.2291 | 0.041568615 | 0.04485948 | 0.04841566
269.3572 | 538.65017 | 1077.2479 | 0.041569601 | 0.044860466 | 0.048416648
269.36265 | 538.66028 | 1077.2666 | 0.041570586 | 0.044861453 | 0.048417635
269.3681 | 538.67039 | 1077.2854 | 0.041571571 | 0.04486244 | 0.048418623
269.37356 | 538.6805 | 1077.3042 | 0.041572557 | 0.044863426 | 0.04841961
269.37901 | 538.69062 | 1077.3229 | 0.041573542 | 0.044864413 | 0.048420598
269.38446 | 538.70073 | 1077.3417 | 0.041574527 | 0.044865399 | 0.048421585
269.38991 | 538.71084 | 1077.3604 | 0.041575513 | 0.044866386 | 0.048422573
269.39536 | 538.72096 | 1077.3792 | 0.041576498 | 0.044867373 | 0.048423561
269.40081 | 538.73107 | 1077.3979 | 0.041577483 | 0.044868359 | 0.048424548
269.40626 | 538.74118 | 1077.4167 | 0.041578469 | 0.044869346 | 0.048425536
269.41171 | 538.7513 | 1077.4355 | 0.041579454 | 0.044870332 | 0.048426523
269.41716 | 538.76141 | 1077.4542 | 0.041580439 | 0.044871319 | 0.048427511
269.42261 | 538.77152 | 1077.473 | 0.041581425 | 0.044872306 | 0.048428498
269.42807 | 538.78164 | 1077.4917 | 0.04158241 | 0.044873292 | 0.048429486
269.43352 | 538.79175 | 1077.5105 | 0.041583395 | 0.044874279 | 0.048430474
269.43897 | 538.80187 | 1077.5293 | 0.041584381 | 0.044875266 | 0.048431461
269.44442 | 538.81198 | 1077.548 | 0.041585366 | 0.044876252 | 0.048432449
269.44987 | 538.8221 | 1077.5668 | 0.041586352 | 0.044877239 | 0.048433436
269.45532 | 538.83221 | 1077.5855 | 0.041587337 | 0.044878225 | 0.048434424
269.46078 | 538.84233 | 1077.6043 | 0.041588322 | 0.044879212 | 0.048435411
269.46623 | 538.85244 | 1077.6231 | 0.041589308 | 0.044880199 | 0.048436399
269.47168 | 538.86256 | 1077.6418 | 0.041590293 | 0.044881185 | 0.048437387
269.47713 | 538.87267 | 1077.6606 | 0.041591278 | 0.044882172 | 0.048438374
269.48259 | 538.88279 | 1077.6794 | 0.041592264 | 0.044883158 | 0.048439362
269.48804 | 538.89291 | 1077.6981 | 0.041593249 | 0.044884145 | 0.048440349
269.49349 | 538.90302 | 1077.7169 | 0.041594234 | 0.044885132 | 0.048441337
269.49894 | 538.91314 | 1077.7357 | 0.04159522 | 0.044886118 | 0.048442324