## Lab-0.2
Deviatoric Stress (q) - 100 kPa | Deviatoric Stress (q) - 200 kPa | Deviatoric Stress (q) - 400 kPa | Volumetric Strain - 100 kPa | Volumetric Strain - 200 kPa | Volumetric Strain - 400 kPa
0 | 0 | 0 | 0 | 0 | 0
0 | 0 | 0 | 0 | 0 | 0
52.61861786 | 68.68076905 | 131.2361243 | 0.002074596 | 0.00284595 | 0.002926263
81.17176933 | 113.9999709 | 205.3232432 | 0.005101814 | 0.00575984 | 0.005792472
106.224235 | 152.2008666 | 267.3550851 | 0.008002459 | 0.008548437 | 0.008684138
123.7330793 | 182.8848505 | 326.1925164 | 0.010329943 | 0.010956579 | 0.011555199
139.5927962 | 209.6882184 | 374.4097053 | 0.012988754 | 0.013159976 | 0.014180875
149.6718834 | 230.833326 | 422.5256069 | 0.015152144 | 0.015457417 | 0.016428948
160.8610175 | 251.9784124 | 466.5668467 | 0.017304545 | 0.017524557 | 0.018893521
166.5660355 | 272.5704476 | 501.3523552 | 0.019412701 | 0.020553734 | 0.021280533
174.19337 | 287.7970262 | 549.8612856 | 0.021414783 | 0.02296118 | 0.02360429
181.8229732 | 306.1951366 | 579.2820884 | 0.023517861 | 0.025096232 | 0.026151043
188.2270939 | 318.2100739 | 628.0734964 | 0.025749283 | 0.028046243 | 0.028531669
192.6523327 | 334.0381625 | 661.9623264 | 0.028255897 | 0.030041348 | 0.030384222
196.3833104 | 351.2670202 | 702.1114018 | 0.029920072 | 0.031518155 | 0.031716041
202.0681765 | 367.7357368 | 734.2984327 | 0.031299953 | 0.032671442 | 0.032959258
210.1933353 | 381.4501545 | 766.5248787 | 0.032334634 | 0.033447911 | 0.034166065
218.6521528 | 393.1650923 | 793.7455646 | 0.033437358 | 0.034310356 | 0.035356379
224.1886345 | 403.9138952 | 817.3023065 | 0.034450428 | 0.035113405 | 0.036503309
230.336185 | 417.5169947 | 841.8323141 | 0.035445419 | 0.035827197 | 0.037578614
236.1207623 | 426.3420909 | 865.3232949 | 0.036317602 | 0.036334888 | 0.038444631
237.0243549 | 435.3022428 | 882.448496 | 0.036966913 | 0.037148018 | 0.039291917
239.4325591 | 442.9159985 | 904.0098838 | 0.037388819 | 0.037965875 | 0.040042819
243.2455739 | 450.0856018 | 921.1576109 | 0.037831466 | 0.038645285 | 0.040655073
246.0768514 | 455.2740428 | 938.2705218 | 0.03830832 | 0.039324696 | 0.041326808
247.4122164 | 463.1685405 | 955.1179947 | 0.03895044 | 0.039842004 | 0.042008246
252.1208806 | 470.6581119 | 971.2279251 | 0.039447402 | 0.040403075 | 0.042577819
252.1208806 | 477.888562 | 983.7328091 | 0.03985876 | 0.040966852 | 0.043126822
257.8958262 | 481.9267451 | 996.2376619 | 0.040214656 | 0.041477247 | 0.043513982
257.8958262 | 487.8690657 | 1008.294061 | 0.040440826 | 0.041882462 | 0.04388798
257.8958262 | 492.2636891 | 1018.080154 | 0.04051918 | 0.042189438 | 0.044217066
257.8958262 | 497.9446193 | 1026.191644 | 0.040667684 | 0.042531285 | 0.044566378
263.8570605 | 500.9465721 | 1035.637102 | 0.040899433 | 0.042839068 | 0.044949037
263.8570605 | 506.3219835 | 1041.378391 | 0.041261963 | 0.042973762 | 0.045270326
263.8570605 | 512.5109038 | 1050.382978 | 0.041353376 | 0.04316345 | 0.045575036
263.8570605 | 512.5109038 | 1057.100791 | 0.04137931 | 0.043422273 | 0.045752017
263.8570605 | 518.3479457 | 1061.073524 | 0.041391788 | 0.043536585 | 0.045905343
265.5895795 | 518.3479457 | 1062.375723 | 0.04146832 | 0.043580494 | 0.04616345
270.5324009 | 521.8977778 | 1070.003591 | 0.041538714 | 0.043955493 | 0.046421704
270.5324009 | 521.8977778 | 1073.428319 | 0.041604531 | 0.044146341 | 0.046680536
270.5324009 | 521.8977778 | 1076.163427 | 0.04168539 | 0.044152546 | 0.046939368
270.5324009 | 521.8977778 | 1078.560932 | 0.041717559 | 0.044277074 | 0.0471982
270.5324009 | 528.0763487 | 1080.276197 | 0.041633178 | 0.044400277 | 0.047387749
270.5324009 | 528.0763487 | 1081.221573 | 0.041705087 | 0.044510277 | 0.047570575
270.5324009 | 528.0763487 | 1082.166951 | 0.041744422 | 0.044512195 | 0.047586207
270.5324009 | 528.0763487 | 1083.112329 | 0.041744422 | 0.044523532 | 0.047622206
270.5324009 | 528.0763487 | 1084.057703 | 0.041744422 | 0.044589531 | 0.047790968
270.5324009 | 528.0763487 | 1085.003081 | 0.04182847 | 0.044597276 | 0.047874923
270.5324009 | 528.0763487 | 1085.948456 | 0.041981533 | 0.044583564 | 0.047933688
270.5324009 | 528.0763487 | 1086.893832 | 0.04198783 | 0.044866421 | 0.047951318
270.5324009 | 528.0763487 | 1087.83921 | 0.042030192 | 0.044878049 | 0.047951318
270.5324009 | 528.0763487 | 1088.784586 | 0.042106724 | 0.044878049 | 0.047829615
270.5324009 | 528.0763487 | 1088.784586 | 0.042106724 | 0.044878049 | 0.047829615
270.5324009 | 528.0763487 | 1088.784586 | 0.042106724 | 0.044878049 | 0.047829615
270.5324009 | 528.0763487 | 1088.784586 | 0.042106724 | 0.044878049 | 0.047829615
270.5324009 | 528.0763487 | 1088.784586 | 0.042106724 | 0.044878049 | 0.047829615
270.5324009 | 528.0763487 | 1088.784586 | 0.042106724 | 0.044878049 | 0.047829615
270.5324009 | 528.0763487 | 1088.784586 | 0.042106724 | 0.044878049 | 0.047829615
270.5324009 | 528.0763487 | 1088.784586 | 0.042106724 | 0.044878049 | 0.047829615
270.5324009 | 528.0763487 | 1088.784586 | 0.042106724 | 0.044878049 | 0.047829615
270.5324009 | 528.0763487 | 1088.784586 | 0.042106724 | 0.044878049 | 0.047829615
270.5324009 | 528.0763487 | 1088.784586 | 0.042106724 | 0.044878049 | 0.047829615
270.5324009 | 528.0763487 | 1088.784586 | 0.042106724 | 0.044878049 | 0.047829615
270.5324009 | 528.0763487 | 1088.784586 | 0.042106724 | 0.044878049 | 0.047829615
270.5324009 | 528.0763487 | 1088.784586 | 0.042106724 | 0.044878049 | 0.047829615
270.5324009 | 528.0763487 | 1088.784586 | 0.042106724 | 0.044878049 | 0.047829615
270.5324009 | 528.0763487 | 1088.784586 | 0.042106724 | 0.044878049 | 0.047829615
270.5324009 | 528.0763487 | 1088.784586 | 0.042106724 | 0.044878049 | 0.047829615
270.5324009 | 528.0763487 | 1088.784586 | 0.042106724 | 0.044878049 | 0.047829615
270.5324009 | 528.0763487 | 1088.784586 | 0.042106724 | 0.044878049 | 0.047829615
270.5324009 | 528.0763487 | 1088.784586 | 0.042106724 | 0.044878049 | 0.047829615
270.5324009 | 528.0763487 | 1088.784586 | 0.042106724 | 0.044878049 | 0.047829615
270.5324009 | 528.0763487 | 1088.784586 | 0.042106724 | 0.044878049 | 0.047829615
270.5324009 | 528.0763487 | 1088.784586 | 0.042106724 | 0.044878049 | 0.047829615
270.5324009 | 528.0763487 | 1088.784586 | 0.042106724 | 0.044878049 | 0.047829615
270.5324009 | 528.0763487 | 1088.784586 | 0.042106724 | 0.044878049 | 0.047829615
270.5324009 | 528.0763487 | 1088.784586 | 0.042106724 | 0.044878049 | 0.047829615
270.5324009 | 528.0763487 | 1088.784586 | 0.042106724 | 0.044878049 | 0.047829615
270.5324009 | 528.0763487 | 1088.784586 | 0.042106724 | 0.044878049 | 0.047829615
270.5324009 | 528.0763487 | 1088.784586 | 0.042106724 | 0.044878049 | 0.047829615
270.5324009 | 528.0763487 | 1088.784586 | 0.042106724 | 0.044878049 | 0.047829615
270.5324009 | 528.0763487 | 1088.784586 | 0.042106724 | 0.044878049 | 0.047829615
270.5324009 | 528.0763487 | 1088.784586 | 0.042106724 | 0.044878049 | 0.047829615
270.5324009 | 528.0763487 | 1088.784586 | 0.042106724 | 0.044878049 | 0.047829615
270.5324009 | 528.0763487 | 1088.784586 | 0.042106724 | 0.044878049 | 0.047829615
270.5324009 | 528.0763487 | 1088.784586 | 0.042106724 | 0.044878049 | 0.047829615
270.5324009 | 528.0763487 | 1088.784586 | 0.042106724 | 0.044878049 | 0.047829615
270.5324009 | 528.0763487 | 1088.784586 | 0.042106724 | 0.044878049 | 0.047829615
270.5324009 | 528.0763487 | 1088.784586 | 0.042106724 | 0.044878049 | 0.047829615
270.5324009 | 528.0763487 | 1088.784586 | 0.042106724 | 0.044878049 | 0.047829615
270.5324009 | 528.0763487 | 1088.784586 | 0.042106724 | 0.044878049 | 0.047829615
270.5324009 | 528.0763487 | 1088.784586 | 0.042106724 | 0.044878049 | 0.047829615
270.5324009 | 528.0763487 | 1088.784586 | 0.042106724 | 0.044878049 | 0.047829615
270.5324009 | 528.0763487 | 1088.784586 | 0.042106724 | 0.044878049 | 0.047829615
270.5324009 | 528.0763487 | 1088.784586 | 0.042106724 | 0.044878049 | 0.047829615
270.5324009 | 528.0763487 | 1088.784586 | 0.042106724 | 0.044878049 | 0.047829615
270.5324009 | 528.0763487 | 1088.784586 | 0.042106724 | 0.044878049 | 0.047829615
270.5324009 | 528.0763487 | 1088.784586 | 0.042106724 | 0.044878049 | 0.047829615
270.5324009 | 528.0763487 | 1088.784586 | 0.042106724 | 0.044878049 | 0.047829615
270.5324009 | 528.0763487 | 1088.784586 | 0.042106724 | 0.044878049 | 0.047829615
270.5324009 | 528.0763487 | 1088.784586 | 0.042106724 | 0.044878049 | 0.047829615
270.5324009 | 528.0763487 | 1088.784586 | 0.042106724 | 0.044878049 | 0.047829615